## Sheet1
x | Phase | Volume | Method | Approximation | XC-Functional | Space Group | lc_a | lc_b | lc_c | B | BP | Bandgap | Epsilon_xx | Epsilon_zz | Ref
1 | ZB | 21.0069 | DFT_FP-LAPW | comp_GGA | PBE | F̄43m | 4.38 | 4.38 | 4.38 | 198 | 4.04 | 4.059 | 4.71 | 4.71 | This work
1 | ZB | 21.0069 | DFT_FP-LAPW | comp_mBJGGA | mBJ_PBE | F̄43m | 4.38 | 4.38 | 4.38 | 198 | 4.04 | 5.497 | 3.72 | 3.72 | This work
0.25 | ZB | 23.0864 | DFT_FP-LAPW | comp_GGA | PBE | P-43M | 4.52 | 4.52 | 4.52 | 179 | 4.44 | 2.113 | 5.67 | 5.67 | This work
0.25 | ZB | 23.0864 | DFT_FP-LAPW | comp_mBJGGA | mBJ_PBE | P-43M | 4.52 | 4.52 | 4.52 | 179 | 4.44 | 3.498 | 4.2 | 4.2 | This work
0.5 | ZB | 22.5632 | DFT_FP-LAPW | comp_GGA | PBE | P-4M2 | 3.172 | 3.172 | 4.485 | 184 | 4.21 | 2.61 | 5.3 | 5.34 | This work
0.5 | ZB | 22.5632 | DFT_FP-LAPW | comp_mBJGGA | mBJ_PBE | P-4M2 | 3.172 | 3.172 | 4.485 | 184 | 4.21 | 4.014 | 4.01 | 4.04 | This work
0.75 | ZB | 21.9413 | DFT_FP-LAPW | comp_GGA | PBE | P-43M | 4.444 | 4.444 | 4.444 | 187 | 4.26 | 3.276 | 5.03 | 5.03 | This work
0.75 | ZB | 21.9413 | DFT_FP-LAPW | comp_mBJGGA | mBJ_PBE | P-43M | 4.444 | 4.444 | 4.444 | 187 | 4.26 | 4.69 | 3.86 | 3.86 | This work
0 | ZB | 22.964 | DFT_FP-LAPW | comp_GGA | PBE | F̄43m | 4.512 | 4.512 | 4.512 | 192 | 4.6 | 1.712 | 5.85 | 5.85 | This work
0 | ZB | 22.964 | DFT_FP-LAPW | comp_mBJGGA | mBJ_PBE | F̄43m | 4.512 | 4.512 | 4.512 | 192 | 4.6 | 3.148 | 4.3 | 4.3 | This work
1 | ZB | 21.0199 | DFT_FP-LAPW | comp_GGA | PBEsol | F̄43m | 4.3809 | 4.3809 | 4.3809 | 201.1611 | 4.3809 | 5.05 | 4.68 | 4.68 | 10.1007/s10825-019-01423-2
1 | ZB | 21.0199 | DFT_FP-LAPW | comp_mBJGGA | mBJ_PBEsol | F̄43m | 4.3809 | 4.3809 | 4.3809 | 201.1611 | 4.3809 | 5.49 | 3.76 | 3.76 | 10.1007/s10825-019-01423-2
0 | ZB | 22.8421 | DFT_FP-LAPW | comp_GGA | PBEsol | F̄43m | 4.504 | 4.504 | 4.504 | 180.2731 | 1.738 | 1.691 | 5.86 | 5.86 | 10.1007/s10825-019-01423-2
0 | ZB | 22.8421 | DFT_FP-LAPW | comp_mBJGGA | mBJ_PBEsol | F̄43m | 4.504 | 4.504 | 4.504 | 180.2731 | 1.738 | 2.973 | 4.06 | 4.06 | 10.1007/s10825-019-01423-2
0.125 | ZB | 22.66 | DFT_FP-LAPW | comp_GGA | PBEsol | P-43M | 4.492 | 4.492 | 4.492 | 191.6685 | 4.4178 | 2.039 | 5.46 | 5.46 | 10.1007/s10825-019-01423-2
0.125 | ZB | 22.66 | DFT_FP-LAPW | comp_mBJGGA | mBJ_PBEsol | P-43M | 4.492 | 4.492 | 4.492 | 191.6685 | 4.4178 | 3.302 | 4.28 | 4.28 | 10.1007/s10825-019-01423-2
0.375 | ZB | 22.3887 | DFT_FP-LAPW | comp_GGA | PBEsol | P-43M | 4.474 | 4.474 | 4.474 | 195.0281 | 4.2445 | 2.579 | 5 | 5 | 10.1007/s10825-019-01423-2
0.375 | ZB | 22.3887 | DFT_FP-LAPW | comp_mBJGGA | mBJ_PBEsol | P-43M | 4.474 | 4.474 | 4.474 | 195.0281 | 4.2445 | 3.867 | 4.09 | 4.09 | 10.1007/s10825-019-01423-2
0.625 | ZB | 21.9709 | DFT_FP-LAPW | comp_GGA | PBEsol | P-43M | 4.446 | 4.446 | 4.446 | 197.6704 | 4.1516 | 3.109 | 4.22 | 4.22 | 10.1007/s10825-019-01423-2
0.625 | ZB | 21.9709 | DFT_FP-LAPW | comp_mBJGGA | mBJ_PBEsol | P-43M | 4.446 | 4.446 | 4.446 | 197.6704 | 4.1516 | 4.441 | 3.9 | 3.9 | 10.1007/s10825-019-01423-2
0.875 | ZB | 21.4561 | DFT_FP-LAPW | comp_GGA | PBEsol | P-43M | 4.411 | 4.411 | 4.411 | 200.0671 | 4.0202 | 3.192 | 4 | 4 | 10.1007/s10825-019-01423-2
0.875 | ZB | 21.4561 | DFT_FP-LAPW | comp_mBJGGA | mBJ_PBEsol | P-43M | 4.411 | 4.411 | 4.411 | 200.0671 | 4.0202 | 4.824 | 3.73 | 3.73 | 10.1007/s10825-019-01423-2
0.25 | ZB | 22.6297 | DFT_PW_PP | comp_GGA | PBE | P-43M | 4.49 | 4.49 | 4.49 | 189.5 | 4.7 | 2.19 | 5.24 | 5.24 | 10.1088/2053-1591/ab347b
0.5 | ZB | 21.839 | DFT_PW_PP | comp_GGA | PBE | P-4M2 | 3.14 | 3.14 | 4.43 | 192.1 | 4.59 | 2.62 | 5.58 | 5.58 | 10.1088/2053-1591/ab347b
0.75 | ZB | 20.7205 | DFT_PW_PP | comp_GGA | PBE | P-43M | 4.36 | 4.36 | 4.36 | 203.9 | 4.62 | 3.43 | 4.56 | 4.56 | 10.1088/2053-1591/ab347b
0.25 | ZB | 22.9335 | DFT_PW_PP | comp_GGA | PBE | P1_Triclinic | 4.51 | 4.51 | 4.51 | 175.8 | 4.36 | 1.96 | 4.68 | 4.68 | 10.1088/2053-1591/ab347b
0.5 | ZB | 23.2166 | DFT_PW_PP | comp_GGA | PBE | P1_Triclinic | 3.16 | 3.16 | 4.65 | 180.9 | 4.32 | 2.58 | 5.49 | 5.49 | 10.1088/2053-1591/ab347b
0.75 | ZB | 21.7346 | DFT_PW_PP | comp_GGA | PBE | P1_Triclinic | 4.43 | 4.43 | 4.43 | 184 | 4.16 | 3.1 | 4.12 | 4.12 | 10.1088/2053-1591/ab347b
0 | ZB | 23.1784 | DFT_PW_PP | comp_GGA | PBE | F43m | 4.526 | 4.526 | 4.526 | 192.5 | 4.61 | 1.811 | 5.55 | 5.55 | 10.1016/j.solidstatesciences.2011.06.027
1 | ZB | 21.209 | DFT_PW_PP | comp_GGA | PBE | F43m | 4.394 | 4.394 | 4.394 | 198.63 | 4.05 | 4.283 | 4.29 | 4.29 | 10.1016/j.solidstatesciences.2011.06.027
0.25 | ZB | 22.7206 | DFT_PW_PP | comp_GGA | PBE | P-43M | 4.496 | 4.496 | 4.496 | 178.04 | 4.41 | 2.221 | 5.16 | 5.16 | 10.1016/j.solidstatesciences.2011.06.027
0.5 | ZB | 22.3494 | DFT_PW_PP | comp_GGA | PBE | P-4M2 | 3.164 | 3.164 | 4.465 | 183.5 | 4.2 | 2.781 | 4.83 | 4.87 | 10.1016/j.solidstatesciences.2011.06.027
0.75 | ZB | 21.7199 | DFT_PW_PP | comp_GGA | PBE | P-43M | 4.429 | 4.429 | 4.429 | 186.36 | 4.24 | 3.503 | 4.57 | 4.57 | 10.1016/j.solidstatesciences.2011.06.027
1 | ZB | 21.1511 | DFT_FP-LAPW | comp_GGA | PBE | F43m | 4.39 | 4.39 | 4.39 | 196 | 4.1 | 3.95 | 4.72 | 4.72 | 10.1515/znb-2015-0149
1 | ZB | 20.4366 | DFT_FP-LAPW | comp_LDA | PW | F43m | 4.34 | 4.34 | 4.34 | 207 | 3.95 | 4.39 | 4.66 | 4.66 | 10.1515/znb-2015-0149
0 | ZB | 23.3942 | DFT_FP-LAPW | comp_GGA | PBE | F43m | 4.54 | 4.54 | 4.54 | 186 | 4.27 | 1.48 | 5.88 | 5.88 | 10.1515/znb-2015-0149
0 | ZB | 22.3287 | DFT_FP-LAPW | comp_LDA | PW | F43m | 4.47 | 4.47 | 4.47 | 209 | 4.7 | 1.88 | 5.79 | 5.79 | 10.1515/znb-2015-0149
1 | ZB | 21.1511 | DFT_FP-LAPW | comp_mBJGGA | mBJ_PBE | F43m | 4.39 | 4.39 | 4.39 | 196 | 4.1 | 5.48 | 3.71 | 3.71 | 10.1515/znb-2015-0149
0 | ZB | 23.3942 | DFT_FP-LAPW | comp_mBJGGA | mBJ_PBE | F43m | 4.54 | 4.54 | 4.54 | 186 | 4.27 | 2.88 | 4.3 | 4.3 | 10.1515/znb-2015-0149
0.25 | ZB | 21.8821 | DFT_FP-LAPW | comp_LDA | PW | P-43M | 4.44 | 4.44 | 4.44 | 211 | 4.5 | 2.45 | 5.56 | 5.56 | 10.1515/znb-2015-0149
0.25 | ZB | 22.7813 | DFT_FP-LAPW | comp_GGA | PBE | P-43M | 4.5 | 4.5 | 4.5 | 189 | 4.62 | 2.06 | 5.64 | 5.64 | 10.1515/znb-2015-0149
0.25 | ZB | 22.7813 | DFT_FP-LAPW | comp_mBJGGA | mBJ_PBE | P-43M | 4.5 | 4.5 | 4.5 | 189 | 4.62 | 3.46 | 4.15 | 4.15 | 10.1515/znb-2015-0149
0.5 | ZB | 21.5332 | DFT_FP-LAPW | comp_LDA | PW | P-4M2 | 3.125 | 3.125 | 4.41 | 212 | 4.15 | 3 | 5.22 | 5.26 | 10.1515/znb-2015-0149
0.5 | ZB | 22.431 | DFT_FP-LAPW | comp_GGA | PBE | P-4M2 | 3.168 | 3.168 | 4.47 | 193 | 4.36 | 2.59 | 5.29 | 5.33 | 10.1515/znb-2015-0149
0.5 | ZB | 22.431 | DFT_FP-LAPW | comp_mBJGGA | mBJ_PBE | P-4M2 | 3.168 | 3.168 | 4.47 | 193 | 4.36 | 4.01 | 4.01 | 4.04 | 10.1515/znb-2015-0149
0.75 | ZB | 21.0069 | DFT_FP-LAPW | comp_LDA | PW | P-43M | 4.38 | 4.38 | 4.38 | 213 | 4.13 | 3.28 | 5.14 | 5.14 | 10.1515/znb-2015-0149
0.75 | ZB | 21.7346 | DFT_FP-LAPW | comp_GGA | PBE | P-43M | 4.43 | 4.43 | 4.43 | 195 | 4.16 | 3.21 | 5.01 | 5.01 | 10.1515/znb-2015-0149
0.75 | ZB | 21.7346 | DFT_FP-LAPW | comp_mBJGGA | mBJ_PBE | P-43M | 4.43 | 4.43 | 4.43 | 195 | 4.16 | 4.71 | 3.85 | 3.85 | 10.1515/znb-2015-0149
1 | ZB | 20.9638 | DFT_FP-LAPW | comp_GGA | WC | F43m | 4.377 | 4.377 | 4.377 | 201 | 3.66 | 4.1 | 4.69 | 4.69 | 10.12693/aphyspola.122.748
0 | ZB | 22.6902 | DFT_FP-LAPW | comp_GGA | WC | F43m | 4.494 | 4.494 | 4.494 | 200 | 4.75 | 1.64 | 5.82 | 5.82 | 10.12693/aphyspola.122.748
0.25 | ZB | 22.2987 | DFT_FP-LAPW | comp_GGA | WC | P-43M | 4.468 | 4.468 | 4.468 | 194 | 4.88 | 2.22 | 5.6 | 5.6 | 10.12693/aphyspola.122.748
0.5 | ZB | 22.028 | DFT_FP-LAPW | comp_GGA | WC | P-4M2 | 3.15 | 3.15 | 4.44 | 196 | 4.81 | 2.77 | 5.26 | 5.25 | 10.12693/aphyspola.122.748
0.75 | ZB | 21.4269 | DFT_FP-LAPW | comp_GGA | WC | P-43M | 4.409 | 4.409 | 4.409 | 196 | 4.5 | 3.24 | 4.99 | 4.99 | 10.12693/aphyspola.122.748
1 | ZB | 20.5782 | DFT_FP-LAPW | comp_LDA | PZ | F43m | 4.35 | 4.35 | 4.35 | 202.12 | 4.12 | 4.25 | 4.2849 | 4.2849 | 10.1142/S0217984913501273
0 | ZB | 22.4037 | DFT_FP-LAPW | comp_LDA | PZ | F43m | 4.475 | 4.475 | 4.475 | 196.8 | 4.72 | 1.58 | 5.3824 | 5.3824 | 10.1142/S0217984913501273
0.25 | ZB | 23.0864 | DFT_FP-LAPW | comp_LDA | PZ | P-43M | 4.52 | 4.52 | 4.52 | 179 | 4.44 | 2.11 | 5.1076 | 5.1076 | 10.1142/S0217984913501273
0.5 | ZB | 22.5128 | DFT_FP-LAPW | comp_LDA | PZ | P-4M2 | 3.172 | 3.172 | 4.475 | 184 | 4.21 | 2.8 | 4.84 | 4.8 | 10.1142/S0217984913501273
0.75 | ZB | 21.9413 | DFT_FP-LAPW | comp_LDA | PZ | P-43M | 4.444 | 4.444 | 4.444 | 187 | 4.26 | 3.57 | 4.5796 | 4.5796 | 10.1142/S0217984913501273
1 | ZB | 20.2535 | DFT_PW_PP | comp_LDA | PZ | F43m | 4.327 | 4.327 | 4.327 | 208.99 | 4.604 | 5.39 | 4.65 | 4.65 | 10.1007/s00339-006-3810-y
0 | ZB | 22.7206 | DFT_PW_PP | comp_LDA | PZ | F43m | 4.496 | 4.496 | 4.496 | 199.46 | 4.359 | 3.28 | 4.27 | 4.27 | 10.1007/s00339-006-3810-y
0.25 | ZB | 22.0303 | DFT_PW_PP | comp_LDA | PZ | P-43M | 4.45 | 4.45 | 4.45 | 203.81 | 4.393 | 3.7 | 4.13 | 4.13 | 10.1007/s00339-006-3810-y
0.5 | ZB | 21.327 | DFT_PW_PP | comp_LDA | PZ | P-4M2 | 3.11 | 3.11 | 4.41 | 205.25 | 4.463 | 4.24 | 3.94 | 3.97 | 10.1007/s00339-006-3810-y
0.75 | ZB | 20.7205 | DFT_PW_PP | comp_LDA | PZ | P-43M | 4.36 | 4.36 | 4.36 | 207.04 | 4.533 | 4.81 | 3.79 | 3.79 | 10.1007/s00339-006-3810-y
1 | ZB | 21.296 | DFT_PW_PP | comp_VCA_GGA | PBE | F43m | 4.4 | 4.4 | 4.4 | 202.71 | 4.05 | 4.07 | 4.73 | 4.73 | 10.21203/rs.3.rs-3105017/v1
0 | ZB | 23.0864 | DFT_PW_PP | comp_VCA_GGA | PBE | F43m | 4.52 | 4.52 | 4.52 | 186.54 | 4.6 | 1.88 | 5.86 | 5.86 | 10.21203/rs.3.rs-3105017/v1
0.25 | ZB | 22.9335 | DFT_PW_PP | comp_VCA_GGA | PBE | P-43M | 4.51 | 4.51 | 4.51 | 188.67 | 4.43 | 2.23 | 6 | 6 | 10.21203/rs.3.rs-3105017/v1
0.5 | ZB | 22.3256 | DFT_PW_PP | comp_VCA_GGA | PBE | P-4M2 | 3.15 | 3.15 | 4.5 | 191.86 | 4.23 | 2.65 | 5.2 | 5.22 | 10.21203/rs.3.rs-3105017/v1
0.75 | ZB | 22.4788 | DFT_PW_PP | comp_VCA_GGA | PBE | P-43M | 4.48 | 4.48 | 4.48 | 193.63 | 4.29 | 3.12 | 4.7 | 4.7 | 10.21203/rs.3.rs-3105017/v1
1 | ZB | 20.5782 | DFT_FP-LAPW | comp_LDA | PW | F43m | 4.35 | 4.35 | 4.35 | 211.78 | 3.9 | 4.36 | 4.67 | 4.67 | 10.1063/1.2060931
0 | ZB | 22.1941 | DFT_FP-LAPW | comp_LDA | PW | F43m | 4.461 | 4.461 | 4.461 | 202 | 4.32 | 1.93 | 5.78 | 5.78 | 10.1063/1.2060931
0.25 | ZB | 21.7346 | DFT_FP-LAPW | comp_LDA | PW | P-43M | 4.43 | 4.43 | 4.43 | 205.74 | 4.35 | 2.42 | 5.55 | 5.55 | 10.1063/1.2060931
0.5 | ZB | 21.2786 | DFT_FP-LAPW | comp_LDA | PW | P-4M2 | 3.11 | 3.11 | 4.4 | 208.08 | 4.139 | 2.98 | 5.21 | 5.25 | 10.1063/1.2060931
0.75 | ZB | 20.8634 | DFT_FP-LAPW | comp_LDA | PW | P-43M | 4.37 | 4.37 | 4.37 | 210.01 | 4.189 | 3.63 | 4.94 | 4.94 | 10.1063/1.2060931
1 | ZB | 21.0069 | DFT_PW_PP | comp_LDA | PW | F43m | 4.38 | 4.38 | 4.38 | 201 | 4.04 | 4.3 | 4.52 | 4.52 | 10.1007/s11433-008-0110-x
0 | ZB | 22.3287 | DFT_PW_PP | comp_LDA | PW | F43m | 4.47 | 4.47 | 4.47 | 188 | 4.55 | 2.04 | 5.43 | 5.43 | 10.1007/s11433-008-0110-x
0 | ZB | 23.5491 | DFT_PW_PP | comp_GGA | PBE | F43m | 4.55 | 4.55 | 4.55 | 193.61 | 4.63 | 1.663 | 3.9065 | 3.9065 | 10.1016/j.ijleo.2011.10.017
1 | ZB | 20.5782 | DFT_FP-LAPW | comp_LDA | CA | F43m | 4.35 | 4.35 | 4.35 | 216 | 4.012 | 4.36 | 4.67 | 4.67 | 10.1016/S0921-5107(02)00037-5
0 | ZB | 22.3287 | DFT_FP-LAPW | comp_LDA | CA | F43m | 4.47 | 4.47 | 4.47 | 207 | 4.55 | 2.05 | 5.79 | 5.79 | 10.1016/S0921-5107(02)00037-5
0.25 | ZB | 21.8821 | DFT_FP-LAPW | comp_LDA | CA | P-43M | 4.44 | 4.44 | 4.44 | 208 | 4.36 | 2.58 | 5.56 | 5.56 | 10.1016/S0921-5107(02)00037-5
0.5 | ZB | 21.4644 | DFT_FP-LAPW | comp_LDA | CA | P-4M2 | 3.12 | 3.12 | 4.41 | 208 | 4.14 | 3.12 | 5.22 | 5.26 | 10.1016/S0921-5107(02)00037-5
0.75 | ZB | 21.0069 | DFT_FP-LAPW | comp_LDA | CA | P-43M | 4.38 | 4.38 | 4.38 | 207 | 4.19 | 3.73 | 4.95 | 4.95 | 10.1016/S0921-5107(02)00037-5
1 | ZB | 20.4508 | DFT_UV_PP | comp_LDA | PZ | F43m | 4.341 | 4.341 | 4.341 | 206 | 3.97 | 4.46 | 4.66 | 4.66 | 10.1088/0953-8984/14/10/309
0 | ZB | 22.2538 | DFT_UV_PP | comp_LDA | PZ | F43m | 4.465 | 4.465 | 4.465 | 199 | 4.28 | 2.01 | 5.78 | 5.78 | 10.1088/0953-8984/14/10/309
0.25 | ZB | 21.8083 | DFT_UV_PP | comp_LDA | PZ | P-43M | 4.435 | 4.435 | 4.435 | 202 | 4.1 | 2.6 | 5.56 | 5.56 | 10.1088/0953-8984/14/10/309
0.5 | ZB | 21.4488 | DFT_UV_PP | comp_LDA | PZ | P-4M2 | 3.121 | 3.121 | 4.404 | 203 | 4.02 | 3.08 | 5.21 | 5.25 | 10.1088/0953-8984/14/10/309
0.75 | ZB | 20.892 | DFT_UV_PP | comp_LDA | PZ | P-43M | 4.372 | 4.372 | 4.372 | 204 | 4.01 | 3.41 | 4.94 | 4.94 | 10.1088/0953-8984/14/10/309
1 | ZB | 21.0069 | DFT_PAW | comp_OPT | B88 | F43m | 4.38 | 4.38 | 4.38 | 198 | 4.04 | 3.55 | 4.71 | 4.71 | 10.48550/arXiv.1804.01032
1 | ZB | 21.0069 | DFT_PAW | comp_mBJGGA | mBJ_PBE | F43m | 4.38 | 4.38 | 4.38 | 198 | 4.04 | 4.8 | 4.71 | 4.71 | 10.48550/arXiv.1804.01032
1 | ZB | 21.0069 | DFT_PAW | comp_HSE06 | HSE06_PBE | F43m | 4.38 | 4.38 | 4.38 | 198 | 4.04 | 4.55 | 4.71 | 4.71 | 10.48550/arXiv.1804.01032
0 | ZB | 22.964 | DFT_PAW | comp_OptB88vdW | B88 | F43m | 4.512 | 4.512 | 4.512 | 192 | 4.6 | 1.79 | 5.85 | 5.85 | 10.48550/arXiv.1804.01032
0 | ZB | 22.964 | DFT_PAW | comp_mBJGGA | mBJ_PBE | F43m | 4.512 | 4.512 | 4.512 | 192 | 4.6 | 2.9 | 5.85 | 5.85 | 10.48550/arXiv.1804.01032
0 | ZB | 22.964 | DFT_PAW | comp_HSE06 | HSE06_PBE | F43m | 4.512 | 4.512 | 4.512 | 192 | 4.6 | 2.85 | 5.85 | 5.85 | 10.48550/arXiv.1804.01032
1 | ZB | 20.4366 | DFT_PW_PP | comp_LDA | PZ | F43m | 4.34 | 4.34 | 4.34 | 196 | 4 | 4.3 | 4.66 | 4.66 | 10.1063/1.1597986
0 | ZB | 22.1791 | DFT_PW_PP | comp_LDA | PZ | F43m | 4.46 | 4.46 | 4.46 | 199 | 4.28 | 1.7 | 5.78 | 5.78 | 10.1063/1.1597986
1 | ZB | 21.296 | DFT_FP-LAPW | comp_GGA | PBE | F43m | 4.4 | 4.4 | 4.4 | 198 | 4.05 | 4.07 | 4.73 | 4.73 | 10.1103/PhysRevB.63.165210
0 | ZB | 23.5802 | DFT_FP-LAPW | comp_GGA | PBE | F43m | 4.552 | 4.552 | 4.552 | 192 | 4.64 | 1.72 | 5.85 | 5.85 | 10.1103/PhysRevB.63.165210
1 | ZB | 20.9925 | DFT_FP-LAPW | comp_GGA | WC | F43m | 4.379 | 4.379 | 4.379 | 200.404 | 3.904 | 4.058 | 4.7 | 4.7 | 10.1007/s10825-019-01338-y
1 | ZB | 20.9925 | DFT_FP-LAPW | comp_mBJGGA | mBJ_WC | F43m | 4.379 | 4.379 | 4.379 | 200.404 | 3.904 | 5.495 | 3.85 | 3.85 | 10.1007/s10825-019-01338-y
1 | ZB | 20.9207 | DFT_PAW | comp-GGA | AM05 | F43m | 4.374 | 4.374 | 4.374 | 204.7 | 4.38 | 3.85 | 4.7 | 4.7 | 10.1103/PhysRevB.84.195105
1 | ZB | 20.479 | DFT_PAW | comp_LDA | PZ | F43m | 4.343 | 4.343 | 4.343 | 212 | 3.22 | 3.76 | 4.67 | 4.67 | 10.1103/PhysRevB.84.195105
1 | ZB | 21.3251 | DFT_PAW | comp_GGA | PBE | F43m | 4.402 | 4.402 | 4.402 | 193.2 | 4.16 | 3.89 | 4.73 | 4.73 | 10.1103/PhysRevB.84.195105
1 | ZB | 20.9207 | DFT_PAW | comp_HSE_G0W0 | HSE_G0W0_AM05 | F43m | 4.374 | 4.374 | 4.374 | 204.7 | 4.38 | 6.271 | 3.71 | 3.71 | 10.1103/PhysRevB.84.195105
1 | ZB | 20.479 | DFT_PAW | comp_HSE_G0W0 | HSE_G0W0_PZ | F43m | 4.343 | 4.343 | 4.343 | 212 | 3.22 | 6.659 | 3.68 | 3.68 | 10.1103/PhysRevB.84.195105
1 | ZB | 21.3251 | DFT_PAW | comp_HSE_G0W0 | HSE_G0W0_PBE | F43m | 4.402 | 4.402 | 4.402 | 193.2 | 4.16 | 6.071 | 3.73 | 3.73 | 10.1103/PhysRevB.84.195105
0 | ZB | 22.7054 | DFT_PAW | comp_GGA | AM05 | F43m | 4.495 | 4.495 | 4.495 | 181.9 | 4.07 | 1.843 | 5.82 | 5.82 | 10.1103/PhysRevB.84.195105
0 | ZB | 22.2538 | DFT_PAW | comp_LDA | PZ | F43m | 4.465 | 4.465 | 4.465 | 188.8 | 4.44 | 1.925 | 5.78 | 5.78 | 10.1103/PhysRevB.84.195105
0 | ZB | 23.5025 | DFT_PAW | comp_GGA | WC | F43m | 4.547 | 4.547 | 4.547 | 172 | 3.36 | 1.572 | 5.89 | 5.89 | 10.1103/PhysRevB.84.195105
0 | ZB | 22.7054 | DFT_PAW | comp_HSE_G0W0 | HSE_G0W0_AM05 | F43m | 4.495 | 4.495 | 4.495 | 181.9 | 4.07 | 3.427 | 4.283 | 4.283 | 10.1103/PhysRevB.84.195105
0 | ZB | 22.2538 | DFT_PAW | comp_HSE_G0W0 | HSE_G0W0_PZ | F43m | 4.465 | 4.465 | 4.465 | 188.8 | 4.44 | 3.609 | 4.255 | 4.255 | 10.1103/PhysRevB.84.195105
0 | ZB | 23.5025 | DFT_PAW | comp_HSE_G0W0 | HSE_G0W0_PBE | F43m | 4.547 | 4.547 | 4.547 | 172 | 3.36 | 3.158 | 4.333 | 4.333 | 10.1103/PhysRevB.84.195105
1 | ZB | 20.4366 | DFT_FP-LAPW | comp_LDA | PZ | F43m | 4.34 | 4.34 | 4.34 | 209 | 4.06 | 3.9 | 4.88 | 4.88 | 10.1088/0031-8949/74/1/012
0 | ZB | 22.1791 | DFT_FP-LAPW | comp_LDA | PZ | F43m | 4.46 | 4.46 | 4.46 | 200 | 4.54 | 2.1 | 5.78 | 5.78 | 10.1088/0031-8949/74/1/012
1 | ZB | 21.0213 | DFT_FP-LAPW | comp_GGA | WC | F43m | 4.381 | 4.381 | 4.381 | 202.82 | 4.041 | 3.94 | 4.71 | 4.71 | 10.1016/j.jpcs.2018.03.035
1 | ZB | 21.3978 | DFT_FP-LAPW | comp_GGA | PBE | F43m | 4.407 | 4.407 | 4.407 | 194.285 | 3.951 | 3.943 | 4.375 | 4.375 | 10.1016/j.jpcs.2018.03.035
1 | ZB | 21.3978 | DFT_FP-LAPW | comp_mBJGGA | mBJ_PBE | F43m | 4.407 | 4.407 | 4.407 | 194.285 | 3.951 | 4.92 | 3.74 | 3.74 | 10.1016/j.jpcs.2018.03.035
1 | ZB | 19.8767 | DFT_PW_NC_TM_PP | comp_LDA | PZ | F43m | 4.3 | 4.3 | 4.3 | 220 | 4 | 4.38 | 4.6 | 4.6 | 10.1103/PhysRevB.73.153309
0.25 | ZB | 22.0303 | DFT_PW_NC_TM_PP | comp_LDA | PZ | P-43M | 4.45 | 4.45 | 4.45 | 190 | 4.15 | 2.42 | 5.2 | 5.2 | 10.1103/PhysRevB.73.153309
0.5 | ZB | 21.2786 | DFT_PW_NC_TM_PP | comp_LDA | PZ | P-4M2 | 3.11 | 3.11 | 4.4 | 200 | 4.1 | 2.93 | 5 | 5 | 10.1103/PhysRevB.73.153309
0.75 | ZB | 20.5782 | DFT_PW_NC_TM_PP | comp_LDA | PZ | P-43M | 4.35 | 4.35 | 4.35 | 210 | 4.05 | 3.58 | 4.8 | 4.8 | 10.1103/PhysRevB.73.153309
0 | ZB | 22.7813 | DFT_PW_NC_TM_PP | comp_LDA | PZ | F43m | 4.5 | 4.5 | 4.5 | 180 | 4.2 | 1.96 | 5.4 | 5.4 | 10.1103/PhysRevB.73.153309
1 | ZB | 19.8767 | DFT_PW_NC_TM_PP | comp_sX_LDA | sX_LDA | F43m | 4.3 | 4.3 | 4.3 | 220 | 4 | 5.62 | 4.2 | 4.2 | 10.1103/PhysRevB.73.153309
0.25 | ZB | 22.0303 | DFT_PW_NC_TM_PP | comp_sX_LDA | sX_LDA | P-43M | 4.45 | 4.45 | 4.45 | 190 | 4.15 | 3.55 | 4.8 | 4.8 | 10.1103/PhysRevB.73.153309
0.5 | ZB | 21.2786 | DFT_PW_NC_TM_PP | comp_sX_LDA | sX_LDA | P-4M2 | 3.11 | 3.11 | 4.4 | 200 | 4.1 | 4.08 | 4.6 | 4.6 | 10.1103/PhysRevB.73.153309
0.75 | ZB | 20.5782 | DFT_PW_NC_TM_PP | comp_sX_LDA | sX_LDA | P-43M | 4.35 | 4.35 | 4.35 | 210 | 4.05 | 4.75 | 4.4 | 4.4 | 10.1103/PhysRevB.73.153309
0 | ZB | 22.7813 | DFT_PW_NC_TM_PP | comp_sX_LDA | sX_LDA | F43m | 4.5 | 4.5 | 4.5 | 180 | 4.2 | 3.01 | 5 | 5 | 10.1103/PhysRevB.73.153309
1 | ZB | 24.1756 | DFT_PAW | comp_vdW_DF | PBE_LDA_Ecnl | F43m | 4.59 | 4.59 | 4.59 | 173 | 4.1 | 3.4 | 4.6 | 4.6 | 10.1016/j.jpcs.2015.06.010
1 | ZB | 24.1756 | DFT_PAW | comp_mBJLDA | mBJ_LDA | F43m | 4.59 | 4.59 | 4.59 | 173 | 4.1 | 4.18 | 3.8 | 3.8 | 10.1016/j.jpcs.2015.06.010
0 | ZB | 22.1791 | DFT_FP-LAPW | comp_LDA | PW | F43m | 4.46 | 4.46 | 4.46 | 202 | 4.43 | 1.91 | 5.78 | 5.78 | 10.1016/j.solidstatesciences.2008.06.001
0 | ZB | 23.5491 | DFT_FP-LAPW | comp_GGA | PBE | F43m | 4.55 | 4.55 | 4.55 | 176 | 3.3 | 1.52 | 5.89 | 5.89 | 10.1016/j.solidstatesciences.2008.06.001
0 | ZB | 22.3287 | DFT_FP-LAPW | comp_LDA | PZ | F43m | 4.47 | 4.47 | 4.47 | 215 | 3.9 | 1.5 | 4.92 | 4.92 | 10.1016/j.physe.2008.11.009
0 | ZB | 23.3942 | DFT_PW_PP | comp_GGA | PBE | F43m | 4.54 | 4.54 | 4.54 | 190.81 | 4.57 | 1.53 | 5.88 | 5.88 | 10.3390/cryst10121159
0 | ZB | 22.4788 | DFT_FP-LAPW | comp_LDA | PW | F43m | 4.48 | 4.48 | 4.48 | 193.37 | 4.63 | 1.72 | 5.8 | 5.8 | 10.1140/epjb/e2013-40487-2
0 | ZB | 22.4788 | DFT_FP-LAPW | comp_mBJLDA | mBJ_PW | F43m | 4.48 | 4.48 | 4.48 | 193.37 | 4.63 | 3.27 | 4.26 | 4.26 | 10.1140/epjb/e2013-40487-2
1 | ZB | 20.8634 | EPM_PW_VCA | comp_EPM | Empirical | F43m | 4.37 | 4.37 | 4.37 | 192.89 | 4.04 | 6.27 | 3.71 | 3.71 | 10.1063/1.1573739
0 | ZB | 22.7813 | EPM_PW_VCA | comp_EPM | Empirical | F43m | 4.5 | 4.5 | 4.5 | 196.41 | 4.61 | 3.82 | 4.28 | 4.28 | 10.1063/1.1573739
0.5 | ZB | 21.8538 | EPM_PW_VCA | comp_EPM | Empirical | P-4M2 | 3.14 | 3.14 | 4.433 | 197.88 | 4.24 | 5 | 3.97 | 4 | 10.1063/1.1573739
1 | ZB | 20.564 | DFT_LAPW+lo | comp_LDA | PW | F43m | 4.349 | 4.349 | 4.349 | 211.78 | 3.9 | 4.325 | 4.67 | 4.67 | 10.1088/0268-1242/19/11/002
1 | ZB | 21.4269 | DFT_LAPW+lo | comp_GGA | PBE | F43m | 4.409 | 4.409 | 4.409 | 193.3 | 3.8 | 3.945 | 4.74 | 4.74 | 10.1088/0268-1242/19/11/002
0 | ZB | 22.1941 | DFT_LAPW+lo | comp_LDA | PW | F43m | 4.461 | 4.461 | 4.461 | 202 | 4.32 | 1.93 | 5.78 | 5.78 | 10.1088/0268-1242/19/11/002
0 | ZB | 23.5491 | DFT_LAPW+lo | comp_GGA | PBE | F43m | 4.55 | 4.55 | 4.55 | 172.6 | 4.3 | 1.521 | 5.89 | 5.89 | 10.1088/0268-1242/19/11/002
1 | ZB | 20.8634 | DTT_FP-LMTO | comp_LDA | PZ | F43m | 4.37 | 4.37 | 4.37 | 215 | 4 | 4.53 | 3.9 | 3.9 | 10.1103/PhysRevB.50.4397
0 | ZB | 22.1791 | DTT_FP-LMTO | comp_LDA | PZ | F43m | 4.46 | 4.46 | 4.46 | 184 | 4.6 | 2.23 | 4.78 | 4.78 | 10.1103/PhysRevB.50.4397
1 | ZB | 20.564 | DFT_FP-APW+lo | comp_LDA | PW | F43m | 4.349 | 4.349 | 4.349 | 211.78 | 3.9 | 4.08 | 4.67 | 4.67 | 10.1016/j.sse.2004.03.007
0 | ZB | 22.1941 | DFT_FP-APW+lo | comp_LDA | PW | F43m | 4.461 | 4.461 | 4.461 | 202 | 4.32 | 1.73 | 5.78 | 5.78 | 10.1016/j.sse.2004.03.007
1 | ZB | 20.8634 | DFT_FP-LAPW | comp_GGA | PBE | F43m | 4.37 | 4.37 | 4.37 | 190.75 | 4.03 | 4.04 | 4.69 | 4.69 | 10.48129/kjs.v49i1.11177
1 | ZB | 20.8634 | DFT_FP-LAPW | comp_mBJGGA | mBJ_PBE | F43m | 4.37 | 4.37 | 4.37 | 190.75 | 4.03 | 5.48 | 3.1 | 3.1 | 10.48129/kjs.v49i1.11177
1 | ZB | 20.6208 | DFT_FP-LAPW | comp_LDA | PZ | F43m | 4.353 | 4.353 | 4.353 | 207.85 | 4.186 | 4.24 | 4.256 | 4.256 | 10.15407/spqeo9.02.012
0 | ZB | 22.4037 | DFT_FP-LAPW | comp_LDA | PZ | F43m | 4.475 | 4.475 | 4.475 | 205.38 | 4.8 | 1.8 | 5.49 | 5.49 | 10.15407/spqeo9.02.012
1 | ZB | 21.238 | DFT_PAW | comp_GGA | PW | F43m | 4.396 | 4.396 | 4.396 | 197 | 4.02 | 4.09 | 4.63 | 4.63 | 10.1016/j.solidstatesciences.2010.11.030
1 | ZB | 20.0157 | DFT_PW_PP | comp_LDA | VWN | F43m | 4.31 | 4.31 | 4.31 | 212.8 | 3.735 | 4.63 | 4.63 | 4.63 | 10.1088/1674-1056/18/3/061
1 | ZB | 19.974 | DFT_PW_PP | comp_LDA | PZ | F43m | 4.307 | 4.307 | 4.307 | 207.3 | 4.1 | 4.62 | 4.62 | 4.62 | 10.1080/00268976.2010.489516
1 | ZB | 21.238 | DFT_PW_PP | comp_GGA | PW91 | F43m | 4.396 | 4.396 | 4.396 | 190.1 | 4.02 | 4.09 | 4.62 | 4.62 | 10.1080/00268976.2010.489516
0 | ZB | 23.5491 | DFT_FP-LAPW | comp_GGA | PBE | F43m | 4.55 | 4.55 | 4.55 | 175 | 4.56 | 1.54 | 6.2 | 6.2 | 10.1142/S0217979217502617
0 | ZB | 23.5491 | DFT_FP-LAPW | comp_GGA | EV | F43m | 4.55 | 4.55 | 4.55 | 175 | 4.56 | 2.11 | 5.89 | 5.89 | 10.1142/S0217979217502617
1 | ZB | 21.0069 | DFT_FP-LAPW | comp_GGA | WC | F43m | 4.38 | 4.38 | 4.38 | 198 | 4.04 | 5.5 | 3.2 | 3.2 | 10.1063/1.3531996
0.25 | ZB | 23.0864 | DFT_FP-LAPW | comp_GGA | WC | P-43M | 4.52 | 4.52 | 4.52 | 179 | 4.44 | 3.6 | 3.8 | 3.8 | 10.1063/1.3531996
0.5 | ZB | 22.5632 | DFT_FP-LAPW | comp_GGA | WC | P-4M2 | 3.172 | 3.172 | 4.485 | 184 | 4.21 | 4.3 | 3.6 | 3.6 | 10.1063/1.3531996
0.75 | ZB | 21.9413 | DFT_FP-LAPW | comp_GGA | WC | P-43M | 4.444 | 4.444 | 4.444 | 187 | 4.26 | 4.77 | 3.43 | 3.43 | 10.1063/1.3531996
0 | ZB | 22.964 | DFT_FP-LAPW | comp_GGA | WC | F43m | 4.512 | 4.512 | 4.512 | 192 | 4.6 | 3.01 | 4.1 | 4.1 | 10.1063/1.3531996
1 | ZB | 20.5782 | DFT_LMTO-ASA | comp_LDA | HL | F43m | 4.35 | 4.35 | 4.35 | 209 | 3.9 | 4.25 | 4.67 | 4.67 | 10.1103/PhysRevB.48.17841
0.25 | ZB | 22.1791 | DFT_LMTO-ASA | comp_LDA | HL | P-43M | 4.46 | 4.46 | 4.46 | 203 | 4.3 | 2.5 | 5.59 | 5.59 | 10.1103/PhysRevB.48.17841
0.5 | ZB | 21.7002 | DFT_LMTO-ASA | comp_LDA | HL | P-4M2 | 3.13 | 3.13 | 4.43 | 206 | 4.2 | 3.16 | 5.24 | 5.28 | 10.1103/PhysRevB.48.17841
0.75 | ZB | 21.1511 | DFT_LMTO-ASA | comp_LDA | HL | P-43M | 4.39 | 4.39 | 4.39 | 208 | 4 | 3.74 | 4.96 | 4.96 | 10.1103/PhysRevB.48.17841
0 | ZB | 22.4788 | DFT_LMTO-ASA | comp_LDA | HL | F43m | 4.48 | 4.48 | 4.48 | 199 | 4.4 | 1.95 | 5.8 | 5.8 | 10.1103/PhysRevB.48.17841
1 | ZB | 21.0069 | DFT_PAW | comp_LDA | PZ | F43m | 4.38 | 4.38 | 4.38 | 209 | 3.9 | 4.15 | 4.71 | 4.71 | 10.1103/PhysRevB.87.195210
1 | ZB | 21.0069 | DFT_PAW | comp_GGA | PBE | F43m | 4.38 | 4.38 | 4.38 | 210 | 4 | 4.12 | 4.71 | 4.71 | 10.1103/PhysRevB.87.195210
1 | ZB | 21.0069 | DFT_PAW | comp_mBJLDA_c_145 | mBJ_PZ | F43m | 4.38 | 4.38 | 4.38 | 209 | 3.9 | 5.78 | 3.72 | 3.72 | 10.1103/PhysRevB.87.195210
1 | ZB | 21.0069 | DFT_PAW | comp_mBJLDA_c_155 | mBJ_PZ | F43m | 4.38 | 4.38 | 4.38 | 209 | 3.9 | 6.09 | 3.72 | 3.72 | 10.1103/PhysRevB.87.195210
1 | ZB | 21.0069 | DFT_PAW | comp_LDA_half | PZ | F43m | 4.38 | 4.38 | 4.38 | 209 | 3.9 | 5.87 | 3.72 | 3.72 | 10.1103/PhysRevB.87.195210
1 | ZB | 21.0069 | DFT_PAW | comp_HSE06 | HSE06_hybridGGA | F43m | 4.38 | 4.38 | 4.38 | 209 | 3.9 | 5.5 | 3.72 | 3.72 | 10.1103/PhysRevB.87.195210
1 | ZB | 21.0069 | DFT_PAW | comp_HSE_alpha032 | HSE06_hybridGGA | F43m | 4.38 | 4.38 | 4.38 | 209 | 3.9 | 5.9 | 3.72 | 3.72 | 10.1103/PhysRevB.87.195210
1 | ZB | 21.0069 | DFT_PAW | comp_HSE_alpha039 | HSE06_hybridGGA | F43m | 4.38 | 4.38 | 4.38 | 209 | 3.9 | 6.3 | 3.72 | 3.72 | 10.1103/PhysRevB.87.195210
1 | ZB | 21.0069 | DFT_PAW | comp_G0W0_PBE | PBE | F43m | 4.38 | 4.38 | 4.38 | 209 | 3.9 | 5.64 | 3.72 | 3.72 | 10.1103/PhysRevB.87.195210
1 | ZB | 21.0069 | DFT_PAW | comp_G0W0_HSE06 | HSE06_hybridGGA | F43m | 4.38 | 4.38 | 4.38 | 209 | 3.9 | 6.25 | 3.72 | 3.72 | 10.1103/PhysRevB.87.195210
1 | ZB | 21.0069 | DFT_PAW | comp_GW0 | PBE | F43m | 4.38 | 4.38 | 4.38 | 209 | 3.9 | 6.04 | 3.72 | 3.72 | 10.1103/PhysRevB.87.195210
1 | ZB | 21.0069 | DFT_PAW | comp_GW | PBE | F43m | 4.38 | 4.38 | 4.38 | 209 | 3.9 | 6.53 | 3.72 | 3.72 | 10.1103/PhysRevB.87.195210
1 | ZB | 21.0069 | DFT_PAW | comp_scGW0 | PBE | F43m | 4.38 | 4.38 | 4.38 | 209 | 3.9 | 6.25 | 3.72 | 3.72 | 10.1103/PhysRevB.87.195210
1 | ZB | 21.0069 | DFT_PAW | comp_scGW | PBE | F43m | 4.38 | 4.38 | 4.38 | 209 | 3.9 | 6.3 | 3.72 | 3.72 | 10.1103/PhysRevB.87.195210
0 | ZB | 23.0864 | DFT_PAW | comp_LDA | PZ | F43m | 4.52 | 4.52 | 4.52 | 200 | 4 | 1.68 | 5.85 | 5.85 | 10.1103/PhysRevB.87.195210
0 | ZB | 23.0864 | DFT_PAW | comp_GGA | PBE | F43m | 4.52 | 4.52 | 4.52 | 200 | 4 | 1.66 | 5.85 | 5.85 | 10.1103/PhysRevB.87.195210
0 | ZB | 23.0864 | DFT_PAW | comp_mBJLDA_c_145 | mBJ_PZ | F43m | 4.52 | 4.52 | 4.52 | 200 | 4 | 2.99 | 4.3 | 4.3 | 10.1103/PhysRevB.87.195210
0 | ZB | 23.0864 | DFT_PAW | comp_mBJLDA_c_155 | mBJ_PZ | F43m | 4.52 | 4.52 | 4.52 | 200 | 4 | 3.29 | 4.3 | 4.3 | 10.1103/PhysRevB.87.195210
0 | ZB | 23.0864 | DFT_PAW | comp_LDA_half | PZ | F43m | 4.52 | 4.52 | 4.52 | 200 | 4 | 3.31 | 4.3 | 4.3 | 10.1103/PhysRevB.87.195210
0 | ZB | 23.0864 | DFT_PAW | comp_HSE06 | HSE06_hybridGGA | F43m | 4.52 | 4.52 | 4.52 | 200 | 4 | 2.92 | 4.3 | 4.3 | 10.1103/PhysRevB.87.195210
0 | ZB | 23.0864 | DFT_PAW | comp_HSE_alpha039 | HSE06_hybridGGA | F43m | 4.52 | 4.52 | 4.52 | 200 | 4 | 3.3 | 4.3 | 4.3 | 10.1103/PhysRevB.87.195210
0 | ZB | 23.0864 | DFT_PAW | comp_HSE_alpha039 | HSE06_hybridGGA | F43m | 4.52 | 4.52 | 4.52 | 200 | 4 | 3.69 | 4.3 | 4.3 | 10.1103/PhysRevB.87.195210
0 | ZB | 23.0864 | DFT_PAW | comp_G0W0 | PBE | F43m | 4.52 | 4.52 | 4.52 | 200 | 4 | 2.92 | 4.3 | 4.3 | 10.1103/PhysRevB.87.195210
0 | ZB | 23.0864 | DFT_PAW | comp_G0W0-HSE06 | HSE06_hybridGGA | F43m | 4.52 | 4.52 | 4.52 | 200 | 4 | 3.47 | 4.3 | 4.3 | 10.1103/PhysRevB.87.195210
0 | ZB | 23.0864 | DFT_PAW | comp_GW0 | PBE | F43m | 4.52 | 4.52 | 4.52 | 200 | 4 | 3.03 | 4.3 | 4.3 | 10.1103/PhysRevB.87.195210
0 | ZB | 23.0864 | DFT_PAW | comp_GW | PBE | F43m | 4.52 | 4.52 | 4.52 | 200 | 4 | 3.37 | 4.3 | 4.3 | 10.1103/PhysRevB.87.195210
0 | ZB | 23.0864 | DFT_PAW | comp_scGW0 | PBE | F43m | 4.52 | 4.52 | 4.52 | 200 | 4 | 3.34 | 4.3 | 4.3 | 10.1103/PhysRevB.87.195210
0 | ZB | 23.0864 | DFT_PAW | comp_scGW | PBE | F43m | 4.52 | 4.52 | 4.52 | 200 | 4 | 3.71 | 4.3 | 4.3 | 10.1103/PhysRevB.87.195210
0.25 | ZB | 22.5542 | DFT_PAW | comp_GGA | PBE | P-43M | 4.485 | 4.485 | 4.485 | 203 | 4 | 2.28 | 5.67 | 5.67 | 10.1103/PhysRevB.87.195210
0.25 | ZB | 22.5542 | DFT_PAW | comp_LDA | PZ | P-43M | 4.485 | 4.485 | 4.485 | 203 | 4 | 2.25 | 5.67 | 5.67 | 10.1103/PhysRevB.87.195210
0.25 | ZB | 22.5542 | DFT_PAW | comp_HSE06 | HSE06_hybridGGA | P-43M | 4.485 | 4.485 | 4.485 | 203 | 4 | 3.56 | 4.2 | 4.2 | 10.1103/PhysRevB.87.195210
0.25 | ZB | 22.5542 | DFT_PAW | comp_G0W0 | PBE | P-43M | 4.485 | 4.485 | 4.485 | 203 | 4 | 3.61 | 4.2 | 4.2 | 10.1103/PhysRevB.87.195210
0.25 | ZB | 22.5542 | DFT_PAW | comp_mod_HSE06_interp032_039 | HSE_hybridGGA | P-43M | 4.485 | 4.485 | 4.485 | 203 | 4 | 4.03 | 4.2 | 4.2 | 10.1103/PhysRevB.87.195210
0.25 | ZB | 22.5542 | DFT_PAW | comp_G0W0_HSE06 | HSE06_hybridGGA | P-43M | 4.485 | 4.485 | 4.485 | 203 | 4 | 4.17 | 4.2 | 4.2 | 10.1103/PhysRevB.87.195210
0.5 | ZB | 21.9376 | DFT_PAW | comp_GGA | PBE | P-4M2 | 3.14 | 3.14 | 4.45 | 205 | 4 | 2.85 | 5.3 | 5.34 | 10.1103/PhysRevB.87.195210
0.5 | ZB | 21.9376 | DFT_PAW | comp_LDA | PZ | P-4M2 | 3.14 | 3.14 | 4.45 | 205 | 4 | 2.83 | 5.3 | 5.34 | 10.1103/PhysRevB.87.195210
0.5 | ZB | 21.9376 | DFT_PAW | comp_HSE06 | HSE06_hybridGGA | P-4M2 | 3.14 | 3.14 | 4.45 | 205 | 4 | 4.17 | 4.01 | 4.04 | 10.1103/PhysRevB.87.195210
0.5 | ZB | 21.9376 | DFT_PAW | comp_G0W0 | PBE | P-4M2 | 3.14 | 3.14 | 4.45 | 205 | 4 | 4.26 | 4.01 | 4.04 | 10.1103/PhysRevB.87.195210
0.5 | ZB | 21.9376 | DFT_PAW | comp_mod_HSE06_interp032_039 | HSE_hybridGGA | P-4M2 | 3.14 | 3.14 | 4.45 | 205 | 4 | 4.64 | 4.01 | 4.04 | 10.1103/PhysRevB.87.195210
0.5 | ZB | 21.9376 | DFT_PAW | comp_G0W0_HSE06 | HSE06_hybridGGA | P-4M2 | 3.14 | 3.14 | 4.45 | 205 | 4 | 4.81 | 4.01 | 4.04 | 10.1103/PhysRevB.87.195210
0.75 | ZB | 21.5145 | DFT_PAW | comp_GGA | PBE | P-43M | 4.415 | 4.415 | 4.415 | 207 | 4 | 3.45 | 5.03 | 5.03 | 10.1103/PhysRevB.87.195210
0.75 | ZB | 21.5145 | DFT_PAW | comp_LDA | PZ | P-43M | 4.415 | 4.415 | 4.415 | 207 | 4 | 3.46 | 5.03 | 5.03 | 10.1103/PhysRevB.87.195210
0.75 | ZB | 21.5145 | DFT_PAW | comp_HSE06 | HSE06_hybridGGA | P-43M | 4.415 | 4.415 | 4.415 | 207 | 4 | 4.77 | 3.86 | 3.86 | 10.1103/PhysRevB.87.195210
0.75 | ZB | 21.5145 | DFT_PAW | comp_G0W0 | PBE | P-43M | 4.415 | 4.415 | 4.415 | 207 | 4 | 4.9 | 3.86 | 3.86 | 10.1103/PhysRevB.87.195210
0.75 | ZB | 21.5145 | DFT_PAW | comp_mod_HSE06_interp032_039 | HSE_hybridGGA | P-43M | 4.415 | 4.415 | 4.415 | 207 | 4 | 5.47 | 3.86 | 3.86 | 10.1103/PhysRevB.87.195210
0.75 | ZB | 21.5145 | DFT_PAW | comp_G0W0_HSE06 | HSE06_hybridGGA | P-43M | 4.415 | 4.415 | 4.415 | 207 | 4 | 5.51 | 3.86 | 3.86 | 10.1103/PhysRevB.87.195210
0 | W | 23.6619 | DFT_PW_PP | comp_GGA | PBE | P63mc | 3.225 | 3.225 | 5.254 | 207 | 4.37 | 1.72 | 5.81 | 5.72 | 10.1088/1742-6596/276/1/012044
0.0626 | W | 23.5853 | DFT_PW_PP | comp_GGA | PBE | P63mc | 3.221 | 3.221 | 5.25 | 207 | 4.37 | 1.75 | 5.7 | 5.71 | 10.1088/1742-6596/276/1/012044
0.125 | W | 23.3319 | DFT_PW_PP | comp_GGA | PBE | P63mc | 3.211 | 3.211 | 5.226 | 207 | 4.37 | 1.95 | 5.59 | 5.7 | 10.1088/1742-6596/276/1/012044
0.25 | W | 23.0282 | DFT_PW_PP | comp_GGA | PBE | P63mc | 3.198 | 3.198 | 5.2 | 210 | 4.06 | 2.19 | 5.4 | 5.52 | 10.1088/1742-6596/276/1/012044
1 | W | 20.5086 | DFT_FP-LAPW | comp_LDA | PW | P63mc | 3.092 | 3.092 | 4.954 | 214 | 3.88 | 4.4 | 4.38 | 4.73 | 10.1088/1367-2630/4/1/394
0 | W | 22.37 | DFT_FP-LAPW | comp_LDA | PW | P63mc | 3.166 | 3.166 | 5.154 | 207 | 4.37 | 2.22 | 5.81 | 5.72 | 10.1088/1367-2630/4/1/394
0.25 | W | 21.8949 | DFT_FP-LAPW | comp_LDA | PW | P63mc | 3.1475 | 3.1475 | 5.104 | 210 | 4.06 | 2.68 | 5.4 | 5.52 | 10.1088/1367-2630/4/1/394
0.5 | W | 21.4263 | DFT_FP-LAPW | comp_LDA | PW | P63mc | 3.129 | 3.129 | 5.054 | 211 | 4.44 | 3.12 | 5.4 | 5.52 | 10.1088/1367-2630/4/1/394
0.75 | W | 20.9642 | DFT_FP-LAPW | comp_LDA | PW | P63mc | 3.1105 | 3.1105 | 5.004 | 214 | 4.09 | 3.7 | 5.4 | 5.52 | 10.1088/1367-2630/4/1/394
1 | W | 21.5301 | DFT_FP-LAPW | comp_GGA | PBE | P63mc | 3.1437 | 3.1437 | 5.0311 | 214 | 3.88 | 3.9379 | 4.38 | 4.73 | https://www.redalyc.org/articulo.oa?id=57019061017
0 | W | 23.7653 | DFT_FP-LAPW | comp_GGA | PBE | P63mc | 3.2301 | 3.2301 | 5.2603 | 207 | 4.37 | 1.6531 | 5.81 | 5.72 | https://www.redalyc.org/articulo.oa?id=57019061017
0.25 | W | 23.1931 | DFT_FP-LAPW | comp_GGA | PBE | P63mc | 3.2085 | 3.2085 | 5.203 | 210 | 4.06 | 2.1196 | 5.4 | 5.52 | https://www.redalyc.org/articulo.oa?id=57019061017
0.5 | W | 22.6299 | DFT_FP-LAPW | comp_GGA | PBE | P63mc | 3.1869 | 3.1869 | 5.1457 | 211 | 4.44 | 2.6789 | 5.4 | 5.52 | https://www.redalyc.org/articulo.oa?id=57019061017
0.75 | W | 22.0756 | DFT_FP-LAPW | comp_GGA | PBE | P63mc | 3.1653 | 3.1653 | 5.0884 | 214 | 4.09 | 3.2227 | 5.4 | 5.52 | https://www.redalyc.org/articulo.oa?id=57019061017
1 | W | 20.5086 | DFT_PW_PP | comp_GGA | PW-91 | P63mc | 3.092 | 3.092 | 4.954 | 214 | 3.88 | 4.304 | 4.38 | 4.73 | 10.4236/jmp.2013.43A063
0 | W | 22.8328 | DFT_PW_PP | comp_GGA | PW-91 | P63mc | 3.189 | 3.189 | 5.185 | 207 | 4.37 | 1.654 | 5.81 | 5.72 | 10.4236/jmp.2013.43A063
0.25 | W | 22.2373 | DFT_PW_PP | comp_GGA | PW-91 | P63mc | 3.1648 | 3.1648 | 5.1273 | 210 | 4.06 | 2.02 | 5.4 | 5.52 | 10.4236/jmp.2013.43A063
0.5 | W | 21.6503 | DFT_PW_PP | comp_GGA | PW-91 | P63mc | 3.1405 | 3.1405 | 5.0695 | 211 | 4.44 | 2.396 | 5.4 | 5.52 | 10.4236/jmp.2013.43A063
0.75 | W | 21.0748 | DFT_PW_PP | comp_GGA | PW-91 | P63mc | 3.1163 | 3.1163 | 5.0117 | 214 | 4.09 | 2.778 | 5.4 | 5.52 | 10.4236/jmp.2013.43A063
1 | W | 20.5086 | DFT_FP-LAPW | comp_LDA | PW | P63mc | 3.092 | 3.092 | 4.954 | 214 | 3.88 | 4.4 | 4.38 | 4.73 | 10.1088/0268-1242/18/9/307
0 | W | 22.37 | DFT_FP-LAPW | comp_LDA | PW | P63mc | 3.166 | 3.166 | 5.154 | 207 | 4.37 | 2.22 | 5.81 | 5.72 | 10.1088/0268-1242/18/9/307
0.25 | W | 21.7736 | DFT_FP-LAPW | comp_LDA | PW | P63mc | 3.14 | 3.14 | 5.1 | 210 | 4.06 | 2.687 | 5.4 | 5.52 | 10.1088/0268-1242/18/9/307
0.5 | W | 21.2442 | DFT_FP-LAPW | comp_LDA | PW | P63mc | 3.12 | 3.12 | 5.04 | 211 | 4.44 | 3.136 | 5.4 | 5.52 | 10.1088/0268-1242/18/9/307
0.75 | W | 20.8988 | DFT_FP-LAPW | comp_LDA | PW | P63mc | 3.11 | 3.11 | 4.99 | 214 | 4.09 | 3.711 | 5.4 | 5.52 | 10.1088/0268-1242/18/9/307
1 | W | 21.199 | DFT_PAW | comp_GGA | PBE | P63mc | 3.126 | 3.126 | 5.01 | 214 | 3.88 | 4.07 | 4.38 | 4.73 | 10.1103/PhysRevB.99.035201
1 | W | 20.8662 | DFT_PAW | comp_GGA | PBEsol | P63mc | 3.111 | 3.111 | 4.979 | 214 | 3.88 | 4.13 | 4.38 | 4.73 | 10.1103/PhysRevB.99.035201
1 | W | 20.5318 | DFT_PAW | comp_HSE | HSE_hybridGGA | P63mc | 3.095 | 3.095 | 4.95 | 214 | 3.88 | 6.14 | 4.38 | 4.73 | 10.1103/PhysRevB.99.035201
0 | W | 23.4909 | DFT_PAW | comp_GGA | PBE | P63mc | 3.217 | 3.217 | 5.242 | 207 | 4.37 | 1.72 | 5.81 | 5.72 | 10.1103/PhysRevB.99.035201
0 | W | 22.6866 | DFT_PAW | comp_GGA | PBEsol | P63mc | 3.18 | 3.18 | 5.181 | 207 | 4.37 | 1.91 | 5.81 | 5.72 | 10.1103/PhysRevB.99.035201
0 | W | 22.6012 | DFT_PAW | comp_HSE | HSE_hybridGGA | P63mc | 3.178 | 3.178 | 5.168 | 207 | 4.37 | 3.45 | 5.81 | 5.72 | 10.1103/PhysRevB.99.035201